## 纤维脱胶前后测试
长纤维脱胶前
组一 |  |  |  |  | 组二 |  |  |  |  | 组三 |  |  |  |  | 数据
W1 | Lmix1 | Lmax1 | L1 | W1*L1 | W2 | Lmix2 | Lmax2 | L2 | W2*L2 | W3 | Lmix3 | Lmax3 | L3 | W3*L3 | Σ（Wi*Li） | ΣWi | L(cm)
0.377 | 54.2 | 60.5 | 57.35 | 21.62095 | 1.158 | 71.5 | 95.6 | 83.55 | 96.7509 | 1.469 | 55.3 | 88.7 | 72 | 105.768 | 224.13985 | 3.004 | 74.6138
1.576 | 79.8 | 95.9 | 87.85 | 138.4516 | 0.742 | 61.5 | 65.3 | 63.4 | 47.0428 | 1.094 | 62.3 | 75.6 | 68.95 | 75.4313 | 260.9257 | 3.412 | 76.47295
1.776 | 61.5 | 88.6 | 75.05 | 133.2888 | 1.213 | 54.9 | 60.5 | 57.7 | 69.9901 | 1.276 | 74.8 | 88.9 | 81.85 | 104.4406 | 307.7195 | 4.265 | 72.14994
1.195 | 76.5 | 79.8 | 78.15 | 93.38925 | 1.077 | 72.6 | 88.9 | 80.75 | 86.96775 | 0.788 | 64.9 | 85.3 | 75.1 | 59.1788 | 239.5358 | 3.06 | 78.27967
1.405 | 67.2 | 85.7 | 76.45 | 107.41225 | 1.371 | 54.5 | 79.2 | 66.85 | 91.65135 | 1.717 | 79.6 | 90.5 | 85.05 | 146.03085 | 345.09445 | 4.493 | 76.80713
2.238 | 57.8 | 80.5 | 69.15 | 154.7577 | 1.761 | 64.5 | 93.2 | 78.85 | 138.85485 | 0.859 | 38.4 | 67.5 | 52.95 | 45.48405 | 339.0966 | 4.858 | 69.80169
1.672 | 59.8 | 82.3 | 71.05 | 118.7956 | 1.431 | 49.3 | 87.5 | 68.4 | 97.8804 | 0.986 | 84.5 | 88.6 | 86.55 | 85.3383 | 302.0143 | 4.089 | 73.86019
1.059 | 68.5 | 77.6 | 73.05 | 77.35995 | 1.826 | 80.6 | 98.5 | 89.55 | 163.5183 | 0.673 | 44.3 | 67.5 | 55.9 | 37.6207 | 278.49895 | 3.558 | 78.27402
1.539 | 85.2 | 105.8 | 95.5 | 146.9745 | 0.53 | 34.5 | 47.6 | 41.05 | 21.7565 | 1.061 | 74.8 | 85.3 | 80.05 | 84.93305 | 253.66405 | 3.13 | 81.04283
1.481 | 58.5 | 67.5 | 63 | 93.303 | 1.669 | 82.9 | 88.6 | 85.75 | 143.11675 | 1.223 | 74.8 | 84.9 | 79.85 | 97.65655 | 334.0763 | 4.373 | 76.39522
1.841 | 73.5 | 83.2 | 78.35 | 144.24235 | 1.651 | 78.5 | 89.2 | 83.85 | 138.43635 | 0.616 | 50.5 | 63.8 | 57.15 | 35.2044 | 317.8831 | 4.108 | 77.38148
1.099 | 56.7 | 63.2 | 59.95 | 65.88505 | 1.443 | 76.5 | 84.2 | 80.35 | 115.94505 | 0.713 | 53.8 | 62.3 | 58.05 | 41.38965 | 223.21975 | 3.255 | 68.5775
0.508 | 67.8 | 76.5 | 72.15 | 36.6522 | 1.097 | 49.5 | 86.5 | 68 | 74.596 | 0.844 | 59.2 | 68.8 | 64 | 54.016 | 165.2642 | 2.449 | 67.48232
0.906 | 47.5 | 70.3 | 58.9 | 53.3634 | 1.424 | 62.8 | 85.3 | 74.05 | 105.4472 | 0.963 | 79.8 | 88.6 | 84.2 | 81.0846 | 239.8952 | 3.293 | 72.85005
0.629 | 56.5 | 62.3 | 59.4 | 37.3626 | 1.028 | 79.2 | 86.5 | 82.85 | 85.1698 | 0.594 | 69.8 | 73.5 | 71.65 | 42.5601 | 165.0925 | 2.251 | 73.34185
长纤维脱胶后
组一 |  |  |  |  | 组二 |  |  |  |  | 组三 |  |  |  |  | 数据
W1 | Lmix1 | Lmax1 | L1 | W1*L1 | W2 | Lmix2 | Lmax2 | L2 | W2*L2 | W3 | Lmix3 | Lmax3 | L3 | W3*L3 | Σ（Wi*Li） | ΣWi | L(cm)
1.356 | 56.7 | 62.8 | 59.75 | 81.021 | 2.543 | 63.1 | 68.5 | 65.8 | 167.3294 | 0.673 | 50.4 | 65.3 | 57.85 | 38.93305 | 287.28345 | 4.572 | 62.8354
1.098 | 62.4 | 64.2 | 63.3 | 69.5034 | 2.375 | 62.9 | 68.3 | 65.6 | 155.8 | 1.369 | 49.3 | 56.9 | 53.1 | 72.6939 | 297.9973 | 4.842 | 61.54426
2.031 | 64.8 | 68.5 | 66.65 | 135.36615 | 1.962 | 65.2 | 70.2 | 67.7 | 132.8274 | 0.572 | 48.5 | 57.6 | 53.05 | 30.3446 | 298.53815 | 4.565 | 65.39719
1.786 | 54.7 | 65.8 | 60.25 | 107.6065 | 1.79 | 59.8 | 64.6 | 62.2 | 111.338 | 0.895 | 50.6 | 59.8 | 55.2 | 49.404 | 268.3485 | 4.471 | 60.01979
1.078 | 64.5 | 69.8 | 67.15 | 72.3877 | 2.995 | 60.5 | 70.8 | 65.65 | 196.62175 | 0.766 | 55.8 | 64.3 | 60.05 | 45.9983 | 315.00775 | 4.839 | 65.0977
1.067 | 60.4 | 62.8 | 61.6 | 65.7272 | 1.58 | 65.5 | 69.7 | 67.6 | 106.808 | 0.876 | 50.8 | 57.9 | 54.35 | 47.6106 | 220.1458 | 3.523 | 62.48816
1.094 | 59.4 | 65.3 | 62.35 | 68.2109 | 1.63 | 65.7 | 70.5 | 68.1 | 111.003 | 0.792 | 45.2 | 54.1 | 49.65 | 39.3228 | 218.5367 | 3.516 | 62.15492
1.063 | 56.3 | 62.7 | 59.5 | 63.2485 | 1.25 | 64.4 | 79.8 | 72.1 | 90.125 | 1.256 | 49.2 | 57.9 | 53.55 | 67.2588 | 220.6323 | 3.569 | 61.81908
1.065 | 58.6 | 66.1 | 62.35 | 66.40275 | 1.16 | 69.5 | 80.3 | 74.9 | 86.884 | 0.988 | 43.5 | 59.1 | 51.3 | 50.6844 | 203.97115 | 3.213 | 63.48308
1.085 | 60.5 | 65.8 | 63.15 | 68.51775 | 1.26 | 48.5 | 62.3 | 55.4 | 69.804 | 0.935 | 45.6 | 52.3 | 48.95 | 45.76825 | 184.09 | 3.28 | 56.125
1.086 | 57.8 | 62.5 | 60.15 | 65.3229 | 2.012 | 63.1 | 76.2 | 69.65 | 140.1358 | 1.047 | 49.7 | 56.1 | 52.9 | 55.3863 | 260.845 | 4.145 | 62.93004
1.267 | 65.3 | 70.1 | 67.7 | 85.7759 | 1.785 | 58.9 | 62.3 | 60.6 | 108.171 | 1.083 | 50.1 | 57.9 | 54 | 58.482 | 252.4289 | 4.135 | 61.04689
1.352 | 63.9 | 68.9 | 66.4 | 89.7728 | 1.987 | 57.6 | 62.7 | 60.15 | 119.51805 | 0.897 | 48.9 | 55.6 | 52.25 | 46.86825 | 256.1591 | 4.236 | 60.47193
1.065 | 64.2 | 71.2 | 67.7 | 72.1005 | 2.035 | 58.9 | 65.4 | 62.15 | 126.47525 | 0.965 | 49.8 | 55.3 | 52.55 | 50.71075 | 249.2865 | 4.065 | 61.32509
1.134 | 58.2 | 64.5 | 61.35 | 69.5709 | 1.34 | 67.1 | 71.3 | 69.2 | 92.728 | 1.025 | 52.9 | 57.8 | 55.35 | 56.73375 | 219.03265 | 3.499 | 62.59864
乱纤维脱胶前
组一mm |  |  |  |  | 组二mm |  |  |  |  | 组三mm |  |  |  |  | 数据
W1（mg） | Lmix1 | Lmax1 | L1 | W1*L1 | W2（mg） | Lmix2 | Lmax2 | L2 | W2*L2 | W3（mg） | Lmix3 | Lmax3 | L3 | W3*L3 | Σ（Wi*Li） | ΣWi | L（mm）
176 | 197 | 243 | 220 | 38720 | 76 | 89 | 142 | 115.5 | 8778 | 25 | 34 | 67 | 50.5 | 1262.5 | 48760.5 | 277 | 176.0307
134 | 167 | 239 | 203 | 27202 | 58 | 104 | 165 | 134.5 | 7801 | 36 | 32 | 80 | 56 | 2016 | 37019 | 228 | 162.364
108 | 154 | 212 | 183 | 19764 | 64 | 108 | 169 | 138.5 | 8864 | 39 | 45 | 94 | 69.5 | 2710.5 | 31338.5 | 211 | 148.5237
96 | 208 | 235 | 221.5 | 21264 | 58 | 89 | 176 | 132.5 | 7685 | 51 | 29 | 85 | 57 | 2907 | 31856 | 205 | 155.3951
86 | 213 | 225 | 219 | 18834 | 49 | 73 | 189 | 131 | 6419 | 46 | 31 | 61 | 46 | 2116 | 27369 | 181 | 151.2099
105 | 185 | 254 | 219.5 | 23047.5 | 57 | 86 | 164 | 125 | 7125 | 30 | 49 | 79 | 64 | 1920 | 32092.5 | 192 | 167.1484375
99 | 194 | 217 | 205.5 | 20344.5 | 51 | 94 | 171 | 132.5 | 6757.5 | 51 | 51 | 83 | 67 | 3417 | 30519 | 201 | 151.8358
169 | 205 | 250 | 227.5 | 38447.5 | 54 | 135 | 185 | 160 | 8640 | 42 | 45 | 89 | 67 | 2814 | 49901.5 | 265 | 188.3075
105 | 214 | 265 | 239.5 | 25147.5 | 63 | 114 | 186 | 150 | 9450 | 47 | 37 | 96 | 66.5 | 3125.5 | 37723 | 215 | 175.4558
87 | 186 | 245 | 215.5 | 18748.5 | 60 | 95 | 145 | 120 | 7200 | 29 | 25 | 73 | 49 | 1421 | 27369.5 | 176 | 155.5085
113 | 156 | 199 | 177.5 | 20057.5 | 53 | 88 | 139 | 113.5 | 6015.5 | 26 | 39 | 65 | 52 | 1352 | 27425 | 192 | 142.8385
79 | 173 | 286 | 229.5 | 18130.5 | 61 | 102 | 150 | 126 | 7686 | 53 | 52 | 79 | 65.5 | 3471.5 | 29288 | 193 | 151.7513
98 | 195 | 251 | 223 | 21854 | 29 | 97 | 165 | 131 | 3799 | 48 | 32 | 81 | 56.5 | 2712 | 28365 | 175 | 162.0857
101 | 177 | 238 | 207.5 | 20957.5 | 61 | 85 | 141 | 113 | 6893 | 29 | 39 | 64 | 51.5 | 1493.5 | 29344 | 191 | 153.6335
128 | 153 | 198 | 175.5 | 22464 | 49 | 79 | 139 | 109 | 5341 | 37 | 46 | 80 | 63 | 2331 | 30136 | 214 | 140.8224
乱纤维脱胶后
组四46-55mm |  |  |  |  | 组五56-75mm |  |  |  |  | 组六76-95mm |  |  |  |  | 重要数据
W4（mg） | Lmix4 | Lmax4 | L4 | W4*L4 | W5（mg） | Lmix5 | Lmax5 | L5 | W5*L5 | W6（mg） | Lmix6 | Lmax6 | L6 | W6*L6 | Σ（Wi*Li） | ΣWi | L（mm）
8 | 46 | 54 | 50 | 400 | 3 | 56 | 73 | 64.5 | 193.5 | 8 | 78 | 89 | 83.5 | 668 | 48760.5 | 277 | 176.0307
18 | 47 | 52 | 49.5 | 891 | 54 | 62 | 74 | 68 | 3672 | 24 | 78 | 88 | 83 | 1992 | 37019 | 228 | 162.364
9 | 47 | 53 | 50 | 450 | 30 | 58 | 74 | 66 | 1980 | 8 | 76 | 85 | 80.5 | 644 | 31338.5 | 211 | 148.5237
14 | 46 | 54 | 50 | 700 | 20 | 60 | 73 | 66.5 | 1330 | 6 | 77 | 89 | 83 | 498 | 31856 | 205 | 155.3951
8 | 47 | 53 | 50 | 400 | 4 | 59 | 74 | 66.5 | 266 | 20 | 79 | 90 | 84.5 | 1690 | 27369 | 181 | 151.2099
12 | 46 | 53 | 49.5 | 594 | 32 | 58 | 74 | 66 | 2112 | 11 | 79 | 94 | 86.5 | 951.5 | 32092.5 | 192 | 167.1484375
15 | 48 | 52 | 50 | 750 | 50 | 57 | 71 | 64 | 3200 | 6 | 85 | 89 | 87 | 522 | 30519 | 201 | 151.8358
7 | 47 | 53 | 50 | 350 | 3 | 60 | 73 | 66.5 | 199.5 | 18 | 78 | 90 | 84 | 1512 | 49901.5 | 265 | 188.3075
8 | 48 | 55 | 51.5 | 412 | 6 | 63 | 72 | 67.5 | 405 | 9 | 88 | 92 | 90 | 810 | 37723 | 215 | 175.4558
14 | 46 | 54 | 50 | 700 | 4 | 58 | 74 | 66 | 264 | 7 | 93 | 94 | 93.5 | 654.5 | 27369.5 | 176 | 155.5085
24 | 48 | 53 | 50.5 | 1212 | 9 | 57 | 74 | 65.5 | 589.5 | 7 | 77 | 93 | 85 | 595 | 27425 | 192 | 142.8385
9 | 46 | 54 | 50 | 450 | 3 | 58 | 72 | 65 | 195 | 5 | 76 | 95 | 85.5 | 427.5 | 29288 | 193 | 151.7513
6 | 47 | 52 | 49.5 | 297 | 15 | 60 | 73 | 66.5 | 997.5 | 7 | 81 | 94 | 87.5 | 612.5 | 28365 | 175 | 162.0857
10 | 47 | 54 | 50.5 | 505 | 5 | 59 | 72 | 65.5 | 327.5 | 11 | 76 | 92 | 84 | 924 | 29344 | 191 | 153.6335
17 | 48 | 53 | 50.5 | 858.5 | 45 | 61 | 73 | 67 | 3015 | 6 | 80 | 91 | 85.5 | 513 | 30136 | 214 | 140.8224