## Break force
According to GB/T18147.5-2015 Test methods for cotton-type hemp fibers: Test method for breaking strength", the strength characterization of the carded single bundle of PALF was carried out.依照GB/T18147.5—2015《棉型大麻纤维试验方法：断裂强度试验方法》標準，對梳理後的單束PALF進行強力表徵 Strength testing can quantify the extent of damage caused by different treatment processes, and the durability and tensile properties of final products (such as fabrics and composites) directly depend on fiber strength. 強力檢測可量化不同處理工藝對纖維的損傷程度，最終產品（如織物、複合材料）的耐用性、拉伸性能直接依賴纖維強力
强度
| Sample 1 | Sample 2 | Sample 3 | Average | 兆帕 cN/dtex
LB0 | 78.6325 | 77.5678 | 83.9356 | 80.0453
LD0 | 81.7563 | 76.0359 | 73.0483 | 76.94683
SS0 | 62.411 | 59.5219 | 60.3349 | 60.75593
SR0 | 62.841 | 65.4724 | 66.0685 | 64.79397
LB1-1 | 46.8854 | 48.5726 | 48.7831 | 48.08037
LB1-2 | 47.6759 | 46.5113 | 45.5775 | 46.58823
LB1-3 | 46.3796 | 47.8844 | 48.9999 | 47.75463
LB1-4 | 37.6347 | 36.1943 | 36.3328 | 36.7206
LB1-5 | 34.1977 | 32.8372 | 32.8381 | 33.291
LD1-1 | 35.0053 | 30.4257 | 33.9453 | 33.12543
LD1-2 | 28.9647 | 30.6909 | 28.332 | 29.3292
LD1-3 | 33.0209 | 29.6522 | 28.6458 | 30.43963
LD1-4 | 33.0209 | 29.6522 | 28.6458 | 30.43963
LD1-5 | 32.9 | 31.3 | 31.9 | 32.03333
SS1-1 | 37.2513 | 35.0542 | 34.408 | 35.57117
SS1-2 | 37.2265 | 34.3506 | 36.0045 | 35.86053
SS1-3 | 37.2265 | 34.3506 | 36.0045 | 35.86053
SS1-4 | 32.7457 | 34.8457 | 34.6772 | 34.08953
SS1-5 | 31.3477 | 35.5804 | 34.1143 | 33.6808
SR1-1 | 36.0053 | 31.4257 | 34.9453 | 34.12543
SR1-2 | 29.9647 | 31.6909 | 31.822 | 31.1592
SR1-3 | 34.0209 | 30.6522 | 29.6458 | 31.43963
SR1-4 | 34.0209 | 30.6522 | 29.6458 | 31.43963
SR1-5 | 35.8216 | 31.5979 | 32.6591 | 33.35953
LB2-1 | 34.7294 | 36.4389 | 32.5075 | 34.5586
LB2-2 | 33.6037 | 32.2479 | 35.4583 | 33.76997
LB2-3 | 44.1734 | 45.9041 | 43.4388 | 44.50543
LB2-4 | 46.5307 | 51.9269 | 51.4613 | 49.97297
LB2-5 | 47.6759 | 46.5113 | 45.5775 | 46.58823
LD2-1 | 8.5961 |  |  | 8.5961
LD2-2 | 5.5209 | 7.1472 | 8.5592 | 7.075767
LD2-3 | 7.0015 | 6.2014 | 13.7266 | 8.9765
LD2-4 | 7.6217 | 7.7317 | 5.7536 | 7.035667
LD2-5 | 22.2333 | 11.4727 | 10.4337 | 14.71323
SS2-1 | 44.8317 | 42.7765 | 43.9453 | 43.85117
SS2-2 | 46.3668 | 43.671 | 44.4573 | 44.8317
SS2-3 | 48.177 | 43.574 | 45.8548 | 45.8686
SS2-4 | 50.8192 | 48.4421 | 45.5039 | 48.25507
SS2-5 | 48.1006 | 45.3197 |  | 46.71015
SR 2-1 | 51.289 | 43.4666 | 42.4825 | 45.74603
SR 2-2 | 51.3177 | 44.9858 | 44.7882 | 47.03057
SR 2-3 | 46.6086 | 43.0396 | 42.8886 | 44.17893
SR 2-4 | 47.338 | 43.9121 | 45.4303 | 45.56013
SR 2-5 | 48.0458 | 48.0534 | 51.9029 | 49.33403
LB3-1 | 46.8854 | 48.5726 | 48.7831 | 48.08037
LB3-2 | 47.6759 | 46.5113 | 45.5775 | 46.58823
LB3-3 | 46.3796 | 47.8844 | 48.9999 | 47.75463
LB3-4 | 44.8613 | 51.2633 | 44.1766 | 46.76707
LB3-5 | 37.6347 | 36.1943 | 36.3328 | 36.7206
LD3-1 | 35.0053 | 30.4257 | 33.9453 | 33.12543
LD3-2 | 28.9647 | 30.6909 | 30.822 | 30.1592
LD3-3 | 33.0209 | 29.6522 | 28.6458 | 30.43963
LD3-4 | 33.0209 | 29.6522 | 28.6458 | 30.43963
LD3-5 | 34.1662 | 32.2837 | 31.0652 | 32.50503
SS3-1 | 28.483 | 29.6515 | 30.8392 | 29.6579
SS3-2 | 31.9899 | 27.3202 | 28.7001 | 29.33673
SS3-3 | 27.4546 | 28.5878 | 25.5677 | 27.20337
SS3-4 | 27.4546 | 28.5878 | 25.5677 | 27.20337
SS3-5 | 26.6351 | 29.8685 | 27.1626 | 27.88873
SR3-1 | 38.4849 | 44.6804 | 39.7767 | 40.98067
SR3-2 | 38.2201 | 40.6136 | 36.8497 | 38.56113
SR3-3 | 41.0173 | 37.2947 | 37.5953 | 38.63577
SR3-4 | 41.0173 | 37.2947 | 37.5953 | 38.63577
SR3-5 | 38.1006 | 40.3629 | 37.1211 | 38.5282
LB4-1 | 45.2513 | 43.0542 | 42.408 | 43.57117
LB4-2 | 45.2265 | 42.3506 | 44.0045 | 43.86053
LB4-3 | 45.2265 | 42.3506 | 44.0045 | 43.86053
LB4-4 | 40.7457 | 42.8457 | 42.6772 | 42.08953
LB4-5 | 35.3685 | 50.2813 | 35.9761 | 40.54197
LD4-1 | 61.4072 | 64.4991 | 64.7109 | 63.53907
LD4-2 | 64.3619 | 60.6232 | 61.4758 | 62.15363
LD4-3 | 56.8694 | 58.3315 | 63.944 | 59.71497
LD4-4 | 59.4285 | 57.3728 | 60.5826 | 59.12797
LD4-5 | 59.4285 | 57.3728 | 60.5826 | 59.12797
SS4-1 | 64.7261 | 66.3905 | 65.1752 | 65.4306
SS4-2 | 57.3199 | 56.7893 | 55.0058 | 56.37167
SS4-3 | 60.1957 | 58.2585 | 59.4331 | 59.29577
SS4-4 | 60.1957 | 58.2585 | 59.4331 | 59.29577
SS4-5 | 57.9383 | 57.3812 | 58.0812 | 57.80023
SR4-1 | 63.215 | 64.5642 | 63.2682 | 63.68247
SR4-2 | 56.2166 | 57.6577 | 56.285 | 56.71977
SR4-3 | 58.8772 | 56.7719 | 58.4401 | 58.02973
SR4-4 | 58.8772 | 56.7719 | 58.4401 | 58.02973
SR4-5 | 58.7324 | 58.5691 | 53.5455 | 56.949