## Sample
浸出试验 实验采用超声波辅助进行，使用数字超声波清洗器（FUYANG，中国），该清洗器具有恒定频率（100 kHz）恒定功率210W。首先将数字超声波清洗器和适量水设定到给定温度。然后，将装有纯水以及不同含碱量溶液的 100 ml 烧杯放入数字超声波清洗器中。当碱溶液温度稳定后， 将含有杂质的纤维样品加入烧杯溶液中，然后以一定功率进行超声处理。研究的四个变量因素包括浸出时间、液固比、碱浓度（NaOH）、反应温度下研究了所有因素。按照预定的时间间隔取出一定量的样品，立即过滤，用去离子水冲洗三次，然后在 60 °C 下干燥 120分钟（GB/T 9995 - 1997）。 为了研究超声波对净化效果的影响，也进行了无超声波辅助的实验，其余实验流程及参数设计与最佳条件相同。 B. 样本编号部分: 共四个不同的原始样本，选取了两种长纤维和两种乱纤维，编号中字母部分：(A)LB代表刀球机刮出菠萝叶中的长纤维，(B)LD代表长纤维脱胶后的纤维（碱浓度 9g/L），(C)SS代表收集刀球机废弃叶渣中用轧滚机提取的乱纤维，(D)SR代表直接对菠萝叶进行轧滚机加工提取出的乱纤维。超声频率 80 Hz,超声波功率为 210 W 编号中数字部分如LB3-1（1）中，3代表系列变量，实验一共四个变量因素包括浸出时间（超声时间 120min）、液固比（2g/100ml）、碱浓度(9g/L)、反应温度（超声温度,80℃）。其中变量1为超声时间（分别为0分钟、60分钟、120分钟、180分钟、240分钟），在氢氧化钠浓度为9g/L、液固比为2g/100ml、反应温度为80℃、超声波功率为210W的条件下，考察了浸出时间对刀球长纤维、脱胶长纤维、叶渣乱纤维、轧滚乱纤维除杂率，纤维强力，红外光谱以及超声波收集信号的影响。变量2为液固比，考察了液固比为1、2、3、4、5g/100ml， 氢氧化钠浓度为9g/L，反应温度为80℃，超声波功率为210W时，液固比对除杂率及纤维性能的影响。变量3为氢氧化钠在溶液中的浓度变量（0、3、9、18、27g/L）在温度为80℃、超声波功率为210W、HaOH浓度为9g/L，液固比为2g/100ml的条件下，考察了不同碱浓度的影响。变量4为不同温度下（20、40、60、80、100度），在一定的超声频率，氢氧化钠浓度为9g/L，液固比为2g/100ml的条件下，随着温度的升高，对除杂率及纤维性能的影响。
| 2g/100ml，9g/l，80°C |  | 0 | 60min | 120min | 180min | 240min
| LB1 | Blade ball machine long fiber | LB1-1 | LB1-2 | LB1-3 | LB1-4 | LB1-5 | 残胶率10几-20
| LD1 | Degummed long fiber | LD1-1 | LD1-2 | LD1-3 | LD1-4 | LD1-5
| SS1 | Leaf residue random fiber | SS1-1 | SS1-2 | SS1-3 | SS1-4 | SS1-5
| SR1 | Rolled random fiber | SR1-1 | SR1-2 | SR1-3 | SR1-4 | SR1-5
120min，9g/l，80°C
| Liquid-to-solid ratios |  | 1g/100ml | 2g/100ml | 3g/100ml | 4g/100ml | 5g/100ml
| LB2 | Blade ball machine long fiber | LB2-1 | LB2-2 | LB2-3 | LB2-4 | LB2-5
| LD2 | Degummed long fiber | LD2-1 | LD2-2 | LD2-3 | LD2-4 | LD2-5
| SS2 | Leaf residue random fiber | SS2-1 | SS2-2 | SS2-3 | SS2-4 | SS2-5
| SR2 | Rolled random fiber | SR2-1 | SR2-2 | SR2-3 | SR2-4 | SR2-5
120min，2g/100ml，80°C
| Alkali concentration |  | pure water | 3g/l | 9g/l | 18g/l | 27g/l
| LB3 | Blade ball machine long fiber | LB3-1 | LB3-2 | LB3-3 | LB3-4 | LB3-5
| LD3 | Degummed long fiber | LD3-1 | LD3-2 | LD3-3 | LD3-4 | LD3-5
| SS3 | Leaf residue random fiber | SS3-1 | SS3-2 | SS3-3 | SS3-4 | SS3-5
| SR3 | Rolled random fiber | SR3-1 | SR3-2 | SR3-3 | SR3-4 | SR3-5
120min，2g/100ml，9g/l
| Temperature |  | 20 °C | 40 °C | 60 °C | 80 °C | 100 °C
| LB4 | Blade ball machine long fiber | LB4-1 | LB4-2 | LB4-3 | LB4-4 | LB4-5
| LD4 | Degummed long fiber | LD4-1 | LD4-2 | LD4-3 | LD4-4 | LD4-5
| SS4 | Leaf residue random fiber | SS4-1 | SS4-2 | SS4-3 | SS4-4 | SS4-5
| SR4 | Rolled random fiber | SR4-1 | SR4-2 | SR4-3 | SR4-4 | SR4-5
字母部分 | 数字部分 | Time | Liquid-to-solid ratios | Alkali concentration | Temperature
LB LD SS SR | 0 | 0 min | 0 | 0 | 20 °C
| 1-1 | 60 min | 2g/100ml | 9g/l | 80 °C
| 1-2 | 120 min
| 1-3 | 180 min
| 1-4 | 240 min
| 1-5 | 300 min
| 2-1 | 120 min | 1g/100ml
| 2-2 |  | 2g/100ml
| 2-3 |  | 3g/100ml
| 2-4 |  | 4g/100ml
| 2-5 |  | 5g/100ml
| 3-1 |  | 2g/100ml | 0g/l
| 3-2 |  |  | 3g/l
| 3-3 |  |  | 9g/l
| 3-4 |  |  | 18g/l
| 3-5 |  |  | 27g/l
| 4-1 |  |  | 9g/l | 20 °C
| 4-2 |  |  |  | 40 °C
| 4-3 |  |  |  | 60 °C
| 4-4 |  |  |  | 80 °C
| 4-5 |  |  |  | 100 °C